## Sheet1
Temp | Cr | Mo | Nb | Ta | Ti | W | V | Zr | MoNbTaTiW | MoNbTaTiW-(TiV)20 | MoNbTaTiW-(TiV)40 | MoNbTaTiW-(TiV)60 | MoNbTaTiW-(TiV)80 | MoNbTaTiW0-(TiV)100
25 | 0.1 | 0.4 | 0.39 | 0.61 | 0.14 | 0.21 | 0.2 | 0.2 | 0.35 | 0.314 | 0.278 | 0.242 | 0.206 | 0.17
50 | 0.7 | 1 | 2 | 2.6 | 1.2 | 0.88 | 1.3 | 1.6 | 1.536 | 1.4788 | 1.4216 | 1.3644 | 1.3072 | 1.25
100 | 2.3 | 2.8 | 5.2 | 4.8 | 4.5 | 2.6 | 5.1 | 4 | 3.98 | 4.144 | 4.308 | 4.472 | 4.636 | 4.8
200 | 5.3 | 4.6 | 6.8 | 6 | 7.4 | 4.1 | 7.1 | 5.2 | 5.78 | 6.074 | 6.368 | 6.662 | 6.956 | 7.25
293 | 4.9 | 4.8 | 7.3 | 6.3 | 8.6 | 4.5 | 8.4 | 5.7 | 6.3 | 6.74 | 7.18 | 7.62 | 8.06 | 8.5
400 | 7.8 | 4.9 | 7.4 | 6.6 | 9.4 | 4.5 | 9.6 | 5.9 | 6.56 | 7.148 | 7.736 | 8.324 | 8.912 | 9.5
500 | 8.8 | 5.1 | 7.8 | 6.8 | 9.9 | 4.6 | 9.9 | 6.6 | 6.84 | 7.452 | 8.064 | 8.676 | 9.288 | 9.9
600 | 9.6 | 5.3 | 8 | 6.9 | 10.4 | 4.7 | 10.2 | 7.1 | 7.06 | 7.708 | 8.356 | 9.004 | 9.652 | 10.3
700 | 10.2 | 5.5 | 8.1 | 7.1 | 10.8 | 4.8 | 10.5 | 7.6 | 7.26 | 7.938 | 8.616 | 9.294 | 9.972 | 10.65
800 | 10.8 | 5.7 | 8.2 | 7.2 | 11.1 | 5 | 10.9 | 7.9 | 7.44 | 8.152 | 8.864 | 9.576 | 10.288 | 11
900 | 11.3 | 6 | 8.4 | 7.2 | 11.3 | 5 | 11.2 | 8 | 7.58 | 8.314 | 9.048 | 9.782 | 10.516 | 11.25
1000 | 11.8 | 6.2 | 8.6 | 7.3 | 11.5 | 5.2 | 11.6 | 8.2 | 7.76 | 8.518 | 9.276 | 10.034 | 10.792 | 11.55
1200 | 12.8 | 6.7 | 8.8 | 7.4 | 11.3 | 5.3 | 12.5 | 9.1 | 7.9 | 8.7 | 9.5 | 10.3 | 11.1 | 11.9
1400 | 14 | 7.2 | 9.2 | 7.7 | 12.3 | 5.4 | 13.6 | 9.5 | 8.36 | 9.278 | 10.196 | 11.114 | 12.032 | 12.95
1600 | 15.8 | 7.8 | 9.4 | 8 | 13.5 | 5.6 | 14.7 | 10.3 | 8.86 | 9.908 | 10.956 | 12.004 | 13.052 | 14.1

## Sheet2
Temp | Cr | Mo | Nb | Ta | Ti | W | V | Zr | MoNbTaTiW | MoNbTaTiW-(TiV)20 | MoNbTaTiW-(TiV)40 | MoNbTaTiW-(TiV)60 | MoNbTaTiW-(TiV)80 | MoNbTaTiW0-(TiV)100
25 | 0.1 | 0.4 | 0.39 | 0.61 | 0.14 | 0.21 | 0.2 | 0.2 | 0.35 | 0.314 | 0.278 | 0.242 | 0.206 | 0.17
50 | 0.7 | 1 | 2 | 2.6 | 1.2 | 0.88 | 1.3 | 1.6 | 1.536 | 1.4788 | 1.4216 | 1.3644 | 1.3072 | 1.25
100 | 2.3 | 2.8 | 5.2 | 4.8 | 4.5 | 2.6 | 5.1 | 4 | 3.98 | 4.144 | 4.308 | 4.472 | 4.636 | 4.8
200 | 5.3 | 4.6 | 6.8 | 6 | 7.4 | 4.1 | 7.1 | 5.2 | 5.78 | 6.074 | 6.368 | 6.662 | 6.956 | 7.25
293 | 4.9 | 4.8 | 7.3 | 6.3 | 8.6 | 4.5 | 8.4 | 5.7 | 6.3 | 6.74 | 7.18 | 7.62 | 8.06 | 8.5
400 | 7.8 | 4.9 | 7.4 | 6.6 | 9.4 | 4.5 | 9.6 | 5.9 | 6.56 | 7.148 | 7.736 | 8.324 | 8.912 | 9.5
500 | 8.8 | 5.1 | 7.8 | 6.8 | 9.9 | 4.6 | 9.9 | 6.6 | 6.84 | 7.452 | 8.064 | 8.676 | 9.288 | 9.9
600 | 9.6 | 5.3 | 8 | 6.9 | 10.4 | 4.7 | 10.2 | 7.1 | 7.06 | 7.708 | 8.356 | 9.004 | 9.652 | 10.3
700 | 10.2 | 5.5 | 8.1 | 7.1 | 10.8 | 4.8 | 10.5 | 7.6 | 7.26 | 7.938 | 8.616 | 9.294 | 9.972 | 10.65
800 | 10.8 | 5.7 | 8.2 | 7.2 | 11.1 | 5 | 10.9 | 7.9 | 7.44 | 8.152 | 8.864 | 9.576 | 10.288 | 11
900 | 11.3 | 6 | 8.4 | 7.2 | 11.3 | 5 | 11.2 | 8 | 7.58 | 8.314 | 9.048 | 9.782 | 10.516 | 11.25
1000 | 11.8 | 6.2 | 8.6 | 7.3 | 11.5 | 5.2 | 11.6 | 8.2 | 7.76 | 8.518 | 9.276 | 10.034 | 10.792 | 11.55
1200 | 12.8 | 6.7 | 8.8 | 7.4 | 11.3 | 5.3 | 12.5 | 9.1 | 7.9 | 8.7 | 9.5 | 10.3 | 11.1 | 11.9
1400 | 14 | 7.2 | 9.2 | 7.7 | 12.3 | 5.4 | 13.6 | 9.5 | 8.36 | 9.278 | 10.196 | 11.114 | 12.032 | 12.95
1600 | 15.8 | 7.8 | 9.4 | 8 | 13.5 | 5.6 | 14.7 | 10.3 | 8.86 | 9.908 | 10.956 | 12.004 | 13.052 | 14.1