## Sheet1
HEA | crystal structure | initial
CuNiSiTiZr | BCC | Eh
AlFeTi | BCC | Hard NO
AlCoFeNi | BCC | Hard NO
AlCrFeTi | BCC | Hard NO
AlNbTiV | BCC | Hard NO
AlCoCrCuFe | BCC | Hard NO
AlCoCrFeNi | BCC | Hard NO
AlCoCrNiSi | BCC | Hard NO
AlCoFeNiTi | BCC | Hard NO
AlCrCuFeNi | BCC | Hard NO
AlCrFeTiZn | BCC | Hard NO
AlCrMoNbTi | BCC | Hard NO
AlCuFeNiTi | BCC | Hard NO
AlCoCrCuFeNi | BCC | Hard NO
AlCoCrCuFeNi | BCC | Hard NO
AlCoCrFeNiTi | BCC | Hard NO
AlCoCuNiTiZn | BCC | Hard NO
AlCrCuFeTiZn | BCC | Hard NO
AlCrMoNbTiV | BCC | Hard NO
CoCrFeMnNiW | BCC | Hard NO
CoCuHfPdTiZr | BCC | Hard NO
AlCoCrCuFeNiW | BCC | Hard NO
AlCoCrCuFeNiWZr | BCC | Hard NO
HfNbTiZr | BCC | maybe
HfNbTiZr | BCC | maybe
MoNbTaW | BCC | maybe
MoNbTaW | BCC | maybe
MoNbTaW | BCC | maybe
MoTaTiV | BCC | maybe
MoTiVZr | BCC | maybe
NbTaTiV | BCC | maybe
NbTaTiZr | BCC | maybe
NbTaVW | BCC | maybe
NbTiVZr | BCC | maybe
HfMoNbTiZr | BCC | maybe
HfMoTaTiZr | BCC | maybe
HfNbTaTiZr | BCC | maybe
HfNbTiVZr | BCC | maybe
MoNbTaTiW | BCC | maybe
MoNbTaVW | BCC | maybe
MoTaTiVZr | BCC | maybe
NbTaTiVW | BCC | maybe
NbTaTiVZr | BCC | maybe
HfMoNbTaTiZr | BCC | maybe
HfNbTaTiVZr | BCC | maybe
MoNbTaTiVW | BCC | maybe
MoNbTaTiVZr | BCC | maybe
CrMoNbReTaVW | BCC | maybe
CrMoNbTaTiVZr | BCC | maybe
CrMoNbTaTiVWZr | BCC | maybe
CrTiV | BCC | no
HfNbZr | BCC | no
CrFeMoV | BCC | no
CrFeMoV | BCC | no

## Sheet2
element | mp | symbol | type | barn | CTE | crystal_structure
Actinium | 1050 | Ac | actinide | 880 |  | Face-centered Cubic
Aluminum | 660.32 | Al | metalloid | 0.233 | 2.31e-05 | Face-centered Cubic
Americium | 1176 | Am | actinide | 74 |  | Simple Hexagonal
Antimony | 630.63 | Sb | metalloid | 5.4 | 1.1e-05 | Simple Trigonal
Argon | -189.3 | Ar | non-metal | 0.66 |  | Face-centered Cubic
Arsenic | 817 | As | metalloid | 4.2 |  | Simple Trigonal
Astatine | 302 | At | non-metal
Barium | 727 | Ba | Alkaline-metal | 1.3 | 2.06e-05 | Body-centered Cubic
Berkelium | 1050 | Bk | actinide | 710 |  | Simple Hexagonal
Beryllium | 1287 | Be | Alkaline-metal | 0.0092 | 1.13e-05 | Simple Hexagonal
Bismuth | 271.3 | Bi | metalloid | 0.034 | 1.34e-05 | Base-centered Monoclinic
Boron | 2075 | B | non-metal | 760 | 6e-06 | Simple Trigonal
Bromine | -7.3 | Br | non-metal | 6.8 |  | Base Orthorhombic
Cadmium | 321.07 | Cd | TM | 2450 | 3.08e-05 | Simple Hexagonal
Calcium | 842 | Ca | Alkaline-metal | 0.43 | 2.23e-05 | Face-centered Cubic
Californium | 900 | Cf | actinide | 2900 |  | Simple Hexagonal
Carbon | 3550 | C | non-metal | 0.0035 | 7.1e-06 | Simple Hexagonal
Cerium | 798 | Ce | lanthanide | 0.6 | 6.3e-06 | Simple Hexagonal
Cesium | 28.44 | Cs | Alkaline-metal | 29 |  | Body-centered Cubic
Chlorine | -101.5 | Cl | non-metal | 35.3 |  | Base Orthorhombic
Chromium | 1907 | Cr | TM | 3.1 | 4.9e-06 | Body-centered Cubic
Cobalt | 1495 | Co | TM | 37.2 | 1.3e-05 | Simple Hexagonal
Copper | 1084.62 | Cu | TM | 3.78 | 1.65e-05 | Face-centered Cubic
Curium | 1345 | Cm | actinide | 60 |  | Simple Hexagonal
Dysprosium | 1412 | Dy | lanthanide | 950 | 1e-05 | Simple Hexagonal
Einsteinium | 860 | Es | actinide | 160
Erbium | 1497 | Er | lanthanide | 165 | 1.22e-05 | Simple Hexagonal
Europium | 822 | Eu | lanthanide | 4570 | 3.5e-05
Fermium | 1527 | Fm | actinide | 5800
Fluorine | -219.6 | F | non-metal | 0.0096 |  | Base-centered Monoclinic
Gadolinium | 1313 | Gd | lanthanide | 49000 | 9.4e-06 | Simple Hexagonal
Gallium | 29.76 | Ga | metalloid | 2.9 | 0.00012 | Base Orthorhombic
Germanium | 938.3 | Ge | metalloid | 2.2 | 6e-06 | Face-centered Cubic
Gold | 1064.18 | Au | TM | 98.7 | 1.42e-05 | Face-centered Cubic
Hafnium | 2233 | Hf | TM | 104 | 5.9e-06 | Simple Hexagonal
Holmium | 1474 | Ho | lanthanide | 64 | 1.12e-05 | Simple Hexagonal
Hydrogen | -259.14 | H | non-metal | 0.332 |  | Simple Hexagonal
Indium | 156.6 | In | metalloid | 194 | 3.21e-05 | Centered Tetragonal
Iodine | 113.7 | I | non-metal | 6.3 |  | Base Orthorhombic
Iridium | 2466 | Ir | TM | 425 | 6.4e-06 | Face-centered Cubic
Iron | 1538 | Fe | TM | 2.56 | 1.18e-05 | Body-centered Cubic
Krypton | -157.36 | Kr | non-metal | 25 |  | Face-centered Cubic
Lanthanum | 919 | La | lanthanide | 8.98 | 1.21e-05 | Simple Hexagonal
Lawrencium | 1627 | Lr | actinide
Lead | 327.46 | Pb | metalloid | 0.171 | 2.89e-05 | Face-centered Cubic
Lithium | 180.54 | Li | Alkaline-metal | 71 | 4.6e-05 | Body-centered Cubic
Lutetium | 1663 | Lu | lanthanide | 85 | 1e-05 | Simple Hexagonal
Magnesium | 650 | Mg | Alkaline-metal | 0.063 | 2.48e-05 | Simple Hexagonal
Manganese | 1246 | Mn | TM | 13.3 | 2.17e-05 | Body-centered Cubic
Mendelevium | 828 | Md | actinide
Mercury | -38.83 | Hg | TM | 374 | 0.000181 | Simple Trigonal
Molybdenum | 2623 | Mo | TM | 2.6 | 4.8e-06 | Body-centered Cubic
Neodymium | 1021 | Nd | lanthanide | 49 | 9.6e-06 | Simple Hexagonal
Neon | -248.59 | Ne | non-metal | 0.04 |  | Face-centered Cubic
Neptunium | 644 | Np | actinide | 180 |  | Simple Orthorhombic
Nickel | 1455 | Ni | TM | 4.5 | 1.34e-05 | Face-centered Cubic
Niobium | 2477 | Nb | TM | 1.15 | 7.3e-06 | Body-centered Cubic
Nitrogen | -210.1 | N | non-metal | 1.91 |  | Simple Hexagonal
Nobelium | 828 | No | actinide
Osmium | 3033 | Os | TM | 15 | 5.1e-06 | Simple Hexagonal
Oxygen | -218.3 | O | non-metal | 0.00028 |  | Base-centered Monoclinic
Palladium | 1554.9 | Pd | TM | 6.9 | 1.18e-05 | Face-centered Cubic
Phosphorus | 44.2 | P | non-metal | 0.18 |  | Simple Triclinic
Platinum | 1768.3 | Pt | TM | 10 | 8.9e-06 | Face-centered Cubic
Plutonium | 640 | Pu | actinide | 1.7 |  | Simple Monoclinic
Polonium | 254 | Po | metalloid | 0.5 |  | Simple Cubic
Potassium | 63.38 | K | Alkaline-metal | 2.1 |  | Body-centered Cubic
Praseodymium | 931 | Pr | lanthanide | 11.4 | 6.7e-06 | Simple Hexagonal
Promethium | 1100 | Pm | lanthanide | 8400 | 1.1e-05
Protactinium | 1572 | Pa | actinide | 200 |  | Centered Tetragonal
Radium | 700 | Ra | Alkaline-metal | 13 |  | Body-centered Cubic
Radon | -71 | Rn | non-metal | 0.7
Rhenium | 3186 | Re | TM | 90 | 6.2e-06 | Simple Hexagonal
Rhodium | 1964 | Rh | TM | 145 | 8e-06 | Face-centered Cubic
Rubidium | 39.31 | Rb | Alkaline-metal | 0.38 |  | Body-centered Cubic
Ruthenium | 2334 | Ru | TM | 2.6 | 6.4e-06 | Simple Hexagonal
Samarium | 1072 | Sm | lanthanide | 5900 | 1.27e-05 | Simple Trigonal
Scandium | 1541 | Sc | TM | 27.2 | 1.02e-05 | Simple Hexagonal
Selenium | 221 | Se | non-metal | 11.7 |  | Simple Monoclinic
Silicon | 1414 | Si | non-metal | 0.166 | 2.6e-06 | Tetrahedral Packing
Silver | 961.78 | Ag | TM | 63.6 | 1.89e-05 | Face-centered Cubic
Sodium | 97.72 | Na | Alkaline-metal | 0.53 | 7e-05 | Body-centered Cubic
Strontium | 777 | Sr | TM | 1.2 | 2.25e-05 | Face-centered Cubic
Sulfur | 115.21 | S | non-metal | 0.52 |  | Face-centered Orthorhombic
Tantalum | 3017 | Ta | TM | 20.5 | 6.3e-06 | Body-centered Cubic
Technetium | 2157 | Tc | TM | 22 |  | Simple Hexagonal
Tellurium | 449.51 | Te | metalloid | 5.4 |  | Simple Trigonal
Terbium | 1356 | Tb | lanthanide | 23 | 1.03e-05 | Simple Hexagonal
Thallium | 304 | Tl | metalloid | 3.4 | 2.99e-05 | Simple Hexagonal
Thorium | 1750 | Th | actinide | 7.4 | 1.1e-05 | Face-centered Cubic
Thulium | 1545 | Tm | lanthanide | 105 | 1.33e-05 | Simple Hexagonal
Tin | 231.93 | Sn | metalloid | 0.62 | 2.2e-05 | Centered Tetragonal
Titanium | 1668 | Ti | TM | 6.1 | 8.6e-06 | Simple Hexagonal
Tungsten | 3422 | W | TM | 18.4 | 4.5e-06 | Body-centered Cubic
Uranium | 1135 | U | actinide | 7.57 | 1.39e-05 | Base Orthorhombic
Vanadium | 1910 | V | TM | 5.06 | 8.4e-06 | Body-centered Cubic
Xenon | -111.8 | Xe | non-metal | 25 |  | Face-centered Cubic
Ytterbium | 819 | Yb | lanthanide | 35 | 2.63e-05 | Face-centered Cubic
Yttrium | 1526 | Y | TM | 1.28 | 1.06e-05 | Simple Hexagonal
Zinc | 419.53 | Zn | TM | 1.1 | 3.02e-05 | Simple Hexagonal
Zirconium | 1855 | Zr | TM | 0.184 | 5.7e-06 | Simple Hexagonal